## Ecore
No. | Properties | Ve (mm3) | Ae (mm2) | Le (mm) | Core Shape (See Script) | Window | Primary Winding "Width" (Center leg width) | Primary Winding "Height" (Center leg thickness) | Secondary Winding "Width" (Side leg width) | Secondary Winding "Height" (Side leg thickness) | Window Width (mm) | Window Height (mm)
1 | E5.3/2.7/2 | 33.3 | 2.66 | 12.52 | 1 | 2 | 1.4 | 2 | 0.75 | 2 | 1.2 | 3.8
2 | E6.3/2.9/2 | 40.6 | 3.3 | 12.3 | 1 | 2 | 1.4 | 2 | 1.35 | 2 | 1.1 | 3.7
3 | E8.8/4.1/2 | 78 | 5 | 15.6 | 1 | 2 | 1.9 | 2 | 1.8 | 2 | 1.65 | 4
4 | E13/6/3 | 281 | 10.1 | 27.82 | 1 | 2 | 3.2 | 3 | 1.75 | 3 | 3.15 | 8.2
5 | E13/6/6 | 559 | 20.2 | 27.67 | 1 | 2 | 3.2 | 6 | 1.75 | 6 | 3.15 | 8.2
6 | E13/7/4 | 369 | 12.4 | 29.76 | 1 | 2 | 3.7 | 4 | 2.05 | 4 | 2.6 | 9
7 | E16/8/5 | 750 | 20.1 | 37.31 | 1 | 2 | 4.7 | 5 | 2.35 | 5 | 3.3 | 11.4
8 | E16/12/5 | 1070 | 19.4 | 55.15 | 1 | 2 | 4 | 5 | 2 | 5 | 4 | 20.5
9 | E19/8/5 | 900 | 22.6 | 39.82 | 1 | 2 | 4.7 | 5 | 2.35 | 5 | 4.8 | 11.4
10 | E19/8/9 | 1650 | 41.3 | 39.95 | 1 | 2 | 4.75 | 9 | 2.335 | 9 | 4.79 | 11.38
11 | E20/10/5 | 1340 | 31.2 | 42.95 | 1 | 2 | 5.2 | 5 | 3.6 | 5 | 3.8 | 12.6
12 | E20/10/6 | 1490 | 32 | 46.56 | 1 | 2 | 5.9 | 6 | 3 | 6 | 4.05 | 14
13 | E20/14/5 | 1513 | 24.4 | 62.01 | 1 | 2 | 4.55 | 5 | 3 | 5 | 4.725 | 22.3
14 | E25/10/6 | 1930 | 37 | 52.16 | 1 | 2 | 6.35 | 6 | 3.1 | 6 | 6.225 | 12.8
15 | E25/13/7 | 2990 | 52 | 57.5 | 1 | 2 | 7.5 | 7 | 3.75 | 7 | 5 | 17.4
16 | E25/13/11 | 4500 | 78.4 | 57.4 | 1 | 2 | 7.5 | 11 | 3.75 | 11 | 5 | 17.4
17 | E30/15/7 | 4000 | 60 | 66.67 | 1 | 2 | 7.2 | 7 | 5.25 | 7 | 6.15 | 19.4
18 | E31/13/9 | 5150 | 83.2 | 61.9 | 1 | 2 | 9.4 | 9 | 4.55 | 9 | 6.25 | 17.2
19 | E32/16/9 | 6180 | 83 | 74.46 | 1 | 2 | 9.5 | 9 | 4.65 | 9 | 6.6 | 22.4
31 | E65/32/27 | 79000 | 540 | 146.3 | 1 | 2 | 20 | 27 | 10.4 | 27 | 12.1 | 44.4
32 | E71/33/32 | 102000 | 683 | 149.34 | 1 | 2 | 22 | 32 | 11.5 | 32 | 13 | 43.8
45 | ER28/14/11 | 5260 | 81.4 | 64.62 | 2 | 1 | 9.9 | 11 | 3.125 | 11 | 5.925 | 19.5
46 | ER28/17/11 | 6140 | 81.4 | 75.43 | 2 | 1 | 9.9 | 11 | 3.125 | 11 | 5.925 | 25.3
47 | ER35/21/11 | 9710 | 107 | 90.75 | 2 | 1 | 11.3 | 11 | 4.425 | 11 | 7.425 | 29.5
48 | ER40/22/13 | 14600 | 149 | 97.99 | 2 | 1 | 13.3 | 13 | 5.2 | 13 | 8.15 | 30.9
49 | ER42/22/16 | 19200 | 194 | 98.97 | 2 | 1 | 15.5 | 16 | 6 | 16 | 7.25 | 31.2
50 | ER42/22/15 | 16800 | 170 | 98.82 | 2 | 1 | 15 | 15 | 5.8 | 15 | 7.7 | 31.2
51 | ER48/21/21 | 25500 | 255 | 100 | 2 | 1 | 18 | 21 | 5 | 21 | 10 | 29.4
56 | ETD39/20/13 | 11500 | 125 | 92 | 2 | 1 | 12.8 | 13 | 4.85 | 13 | 8.25 | 28.4
57 | ETD44/22/15 | 17800 | 173 | 102.89 | 2 | 1 | 15.2 | 15 | 5.75 | 15 | 8.65 | 32.2
58 | ETD49/25/16 | 24000 | 211 | 113.74 | 2 | 1 | 16.7 | 16 | 6.45 | 16 | 9.7 | 35.4
59 | ETD54/28/19 | 35500 | 280 | 126.79 | 2 | 1 | 18.9 | 19 | 6.4 | 19 | 11.15 | 40.4
60 | ETD59/31/22 | 51500 | 368 | 139.95 | 2 | 1 | 21.65 | 22 | 7.15 | 22 | 11.525 | 45